## current & proposed
POE 12-21A
API# 05-123-16915 | Wins# 74936 |  | Spud 4/7/1993 |  |  |  |  | Sanjel Cement Recipes
Equipment | Depth | Dia | Wgt |  |  | Exist Cmt |  | Fox Hills | (1)Type III+0.3% CFL-3+0.3% CFR-2+0.25 lb/sk Polyflake, 14.8 ppg & 1.33 cf/sk. | [7 empty] | Surface to 2500'
Surface csg | 582 | 8.625 | 24 |  |  | New Cmt |  | P&A Plug/SQ | (2)0:1:0 'G'+0.5% CFR-2+0.2% FMC+0.5% LWA+0.25 lb/sk Polyflake, 15.8 ppg & 1.15 cf/sk. | [7 empty] | 2500' to 6500'
Prod csg | 7580 | 4.5 | 11.6 |  |  | SQ'd perfs |  | Braidenhead | (3)1:1 'Poz G'+0.6% CFL-2+0.5% CFR+0.6% SMS+0.2% SPC-2+0.4% LTR (6 hr TT), 14.6 ppg & 1.12 cf/sk. | [7 empty] | Sussex-Shannon
Liner | 8034 | 2.875 | 6.5 |  |  | CICR |  | P&A SQ | (4)1:1:3 'Poz G Gel'+20% silica+0.4% CFL-3+0.4% CFR-2+0.1% SMS, 13.5 ppg & 1.66 cf/sk. | [7 empty] | > 6500'
[6 empty] | Exist CIBP |  | P&A Plug | (5)Thermal 35 +0.5% CFR-2+0.25% FMC, 15.6 ppg & 1.51 cf/sk. | [7 empty] | > 6500'
[6 empty] | New CIBP |  | CIBP | (6)Neat "G" cmt (15.8 ppg and 1.15 cf/sk). | [7 empty] | Dump Bailer
Exist RBP
New RBP
EXISTING | [7 empty] | PROPOSED
KB | 10' | [8 empty] | Fox Hills |  |  | Red Book factors |  |  | Stub Plug MUD calculation
|  | 405 sxs | [7 empty] | cement yield | 1.33 |  | Backside | Inside | unsting | CF, surf csg | 0
[10 empty] | Surf csg dia & wgt | 8.625 | 24 |  | 0.3575 |  | CF, open hole | 0
[10 empty] | calipered hole dia | 10 |  |  | 0.5454 |  | CF, prod csg | 0
Fox Hills sand | 231'-543' | [8 empty] | Prod csg dia & wgt | 4.5 | 11.6 | 0.4349565 | 0.0872 | 0.0872 | total CF, BBLs | 0 | 0
(nothing above) | [9 empty] | excess | 1.4 |  | Notes:
NOTE: the deepest water well | [9 empty] | Plug inside Surface Casing |  |  |  | plug height |  |  | cf | sxs
within a 1 mile radius is 526'. | [9 empty] | plug top | 8.625 | 24 |  | 0 |  |  | 0 | 0
[10 empty] | plug base | 8.625 | 24
Surface Csg Shoe | 582' | [8 empty] | Casing Removal Plug |  |  |  | plug height |  |  | cf | sxs
[10 empty] | plug top | 10 |  |  | 0 |  |  | 0 | 0
[10 empty] | plug base | 10
[10 empty] | Plug below Cut Casing |  |  |  | plug height | tot HGT |  | cf | sxs
[10 empty] | plug top | 4.5 | 11.6 |  | 0 | 0 |  | 0 | 0
[10 empty] | plug base | 4.5 | 11.6 |  |  | Total Stub Plug = |  | 0 | 0
Fox Hills MARKER | 1126' | [8 empty] | Plug above Squeeze |  |  | cmt yield | plug height |  |  | cf | sxs
[10 empty] | plug top |  |  | 1.33 | 0 |  | Plug | 0 | 0
[10 empty] | plug base |  |  | Notes:
[10 empty] | SQUEEZE | excess | unsting | cmt yield | unsting hgt |  |  | cf | sxs
[10 empty] | calipered hole dia | 1.4 |  | 1.33 | 0 |  | unsting | 0 | 0
[8 empty] | 3128' | Sussex PKR SQ (2) | 10 | SQZ Backside | Inside | SQZ height | CR height | Inside Hgt | Inside | 0 | 0
[5 empty] | 35 sxs Total |  |  |  | 35 sxs (41 cf) | perfs |  |  | 0 | 0 | 0 | Backside | 0 | 0
[8 empty] | 3230' | TOC back side | CR | [5 empty] | Total | 0 | 0
leaks in casing | 3243'-3275' |  |  |  | 15 sxs |  | 20 sxs |  |  | perfs |  |  | Notes:
[5 empty] | inside casing |  | backside | 3275' | BOC back side | Plug below Squeeze |  |  | cmt yield | plug height |  |  | cf | sxs
[8 empty] | 3325' | BOC | plug top |  |  | 1.33 | 0 |  | Plug | 0 | 0
[10 empty] | plug base |  |  | Notes:
[10 empty] | Sussex/Shannon |  |  | Backside | Inside | unsting
[10 empty] | casing dia & wgt | 4.5 | 11.6 | 0.4349565 | 0.0872 | 0.0872
Sussex TOP | 4394' | [8 empty] | Notes:
Prod within 1 mile ? | no | [8 empty] | Plug above Squeeze |  |  | cmt yield | plug height |  |  | cf | sxs
[10 empty] | plug top |  |  | 1.15 | 0 |  | Plug | 0 | 0
Sussex BASE | 4580' | [8 empty] | plug base |  |  | Notes:
[10 empty] | SQUEEZE | excess | unsting | cmt yield | unsting hgt |  |  | cf | sxs
[10 empty] | calipered hole dia | 1.2 | 3128 | 1.15 | 0 |  | unsting | 0 | 0
[10 empty] | 10 | SQZ Backside | Inside | SQZ height | CR height | Inside Hgt | Inside | 17.1784 | 14.93774
Shannon BASE | absent | [8 empty] | perfs | 3230 |  | 45 | 197 | 197 | Backside | 23.487651 | 20.42404
Prod within 1 mile ? | no | [8 empty] | CR |  | 3128 |  |  |  | Total | 40.666051 | 35.36178
[10 empty] | perfs | 3275 | 3325 | Notes: 10" caliper diameter 3200'.
[10 empty] | Plug below Squeeze |  |  | cmt yield | plug height |  |  | cf | sxs
[10 empty] | plug top |  |  | 1.15 | 0 |  | Plug | 0 | 0
[10 empty] | plug base |  |  | Notes:
[10 empty] | Niobrara/Codell |  |  | Backside | Inside | unsting
CBL primary cmt TOP | 6424' |  | 200 sxs | [6 empty] | casing dia & wgt | 4.5 | 11.6 | 0.7247855 | 0.0872 | 0.0872
Notes:
[10 empty] | Plug above Squeeze |  |  | cmt yield | plug height |  |  | cf | sxs
[5 empty] | 2 sxs SAND |  |  |  |  | plug top |  |  | 1.51 | 0 |  | Plug | 0 | 0
[8 empty] | 7050' | RBP set 2-5-2016 | plug base |  |  | Notes:
[10 empty] | SQUEEZE | excess | unsting | cmt yield | unsting hgt |  |  | cf | sxs
Niobrara TOP | 7148' | [8 empty] | calipered hole dia |  |  | 1.66 | 0 |  | unsting | 0 | 0
[10 empty] | 12.375 | SQZ Backside | Inside | SQZ height | CR height | Inside Hgt | Inside | 0 | 0
Niobrara perfs | 7151'-7310' | [8 empty] | perfs |  |  | 0 | 0 | 0 | Backside | 0 | 0
[10 empty] | CR | [5 empty] | Total | 0 | 0
Codell perfs | 7434'-7450' | [8 empty] | perfs |  |  | Notes:
[10 empty] | Plug below Squeeze |  |  | cmt yield | plug height |  |  | cf | sxs
2-7/8" Liner TOP | 7486' | [8 empty] | plug top |  |  | 1.51 | 0 |  | Plug | 0 | 0
[10 empty] | plug base |  |  | Notes:
collars @
4-1/2" casing shoe | 7580' | [8 empty] | collars @
30 sxs
Liner
cmt
J Sand perfs | 7890'-7930'
2-7/8" Liner shoe | 8034'
3-7/8" TD | 8035'

## extra copy
Fehrn 1-28
API# 05-123-08835 | Wins# 87864 |  | Spud 8/10/1976 |  |  |  | Cement Types
Equipment | Depth | Dia | Wgt | Capy cf/ft | New cmt |  | (1)Type III cmt w/ cello flake and CaCl2 as deemed necessary, mixed at 14.8 ppg and 1.33 cf/sx. | [7 empty] | 0-1500'
Surface csg | 713 | 8.625 | 24 | 0.3575 | Exist cmt |  | (2)"G" cmt w/ 0.25 pps cello flake, 0.4% CD-32, 0.4% ASA-301 mixed at 15.8 ppg and 1.15 cf/sx. | [7 empty] | 1500-6500'
Prod csg | 8062 | 4.5 | 11.6 | 0.0872 | SQ'd perfs |  | (3)50/50 Poz "G" w/ 20% Si flour, 3% gel, 0.1% Na metasilicate & 0.4% FL-52 (13.5 ppg & 1.71 cf/sx). | [7 empty] | SQ >6500'
Bit Size |  | 7.875 |  | 0.3382 | CICR |  | (4)"G" cmt w/ 20% Si flour, 0.4% CD-32, 0.4% ASA-301 & R-3 (2:30 pump time, 15.8 ppg & 1.38 cf/sx). | [7 empty] | Plug > 6500'
backside |  | 7.875 - 4.5 |  | 0.2278 | CIBP |  | (5)Neat "G" cmt (15.8 ppg and 1.15 cf/sx). | [7 empty] | Dump Bailer
caliper |  | 10.5 |  | 0.6013
backside |  | 10.5 - 4.5 |  | 0.4909
EXISTING | [5 empty] | PROPOSED
KB | 12' |  | 4500 psi compressive |  |  | 10' | KB | Fox Hills |  |  | Red Book factors
|  | 500 sxs | strength cmt (no gravel) |  |  |  |  | cement yield | 1.33 |  | Backside | Inside | unsting
[6 empty] | 80' | CIBP | Surf csg dia & wgt | 8.625 | 24 |  | 0.3575
[8 empty] | calipered hole dia | 10.5 |  |  | 0.6013
[8 empty] | Prod csg dia & wgt | 4.5 | 11.6 |  | 0.0872
Fox Hills sand | 825' | [6 empty] | excess | 1.4 |  | Notes: there is no caliper data in the upper Fox Hills area.
[8 empty] | Plug inside Surface Casing |  |  |  | plug height |  |  | cf | sxs
|  |  |  | tag |  |  |  | plug top | 8.625 | 24 | 550 | 202 |  |  | 72.215 | 54.29699
[6 empty] | 550' | Fox Hills plug (1) | plug base | 8.625 | 24 | 752
Surface Csg Shoe | 713' | [5 empty] | 490 sxs (651.7 cf) | Casing Removal Plug |  |  |  | plug height |  |  | cf | sxs
[8 empty] | plug top | 10.5 |  | 752 | 678 |  |  | 570.75396 | 429.1383
|  |  |  | 490 sxs |  |  |  | plug base | 10.5 |  | 1430
[8 empty] | Plug below Cut Casing |  |  |  | plug height |  |  | cf | sxs
[8 empty] | plug top | 4.5 | 11.6 | 1430 | 100 |  |  | 8.72 | 6.556391
[8 empty] | plug base | 4.5 | 11.6 | 1530 |  | Total Stub Plug = |  | 651.68896 | 489.9917
[8 empty] | Plug above Squeeze |  |  | cmt yield | plug height |  |  | cf | sxs
Fox Hills MARKER | 1402' | [6 empty] | plug top |  |  | 1.33 | 0 |  | Plug | 0 | 0
[6 empty] | 1430' | cut & extract csg | plug base |  |  | Notes:
[8 empty] | SQUEEZE | excess | unsting | cmt yield | unsting hgt |  |  | cf | sxs
[6 empty] | 1530' | BOC | calipered hole dia |  |  | 1.33 | 0 |  | unsting | 0 | 0
[9 empty] | SQZ Backside | Inside | SQZ height | CR height | Inside Hgt | Inside | 0 | 0
[8 empty] | perfs |  |  | 0 | 0 | 0 | Backside | 0 | 0
[6 empty] | 4268' | Sussex SQ (2) | CR | [5 empty] | Total | 0 | 0
[7 empty] | 110 sxs (126.5 cf) | perfs |  |  | Notes:
[6 empty] | 4340' | top SQ perf holes | Plug below Squeeze |  |  | cmt yield | plug height |  |  | cf | sxs
[6 empty] | 4370' | CICR | plug top |  |  | 1.33 | 0 |  | Plug | 0 | 0
[8 empty] | plug base |  |  | Notes:
110 sxs
[6 empty] | 4548' | bot SQ perf holes | Sussex/Shannon |  |  | Backside | Inside | unsting
CBL TOC | 3856' | [6 empty] | casing dia & wgt | 4.5 | 11.6 | 0.4909 | 0.0872 | 0.0872
Notes: 10.5" calipered hole diameter
Sussex TOP | 4518' |  | 450 sxs |  |  |  |  | Plug above Squeeze |  |  | cmt yield | plug height |  |  | cf | sxs
Prod within 1 mile ? | yes | [6 empty] | plug top |  |  | 1.15 | 0 |  | Plug | 0 | 0
[8 empty] | plug base |  |  | Notes:
[8 empty] | SQUEEZE | excess | unsting | cmt yield | unsting hgt |  |  | cf | sxs
[8 empty] | calipered hole dia | 1.2 | 4268 | 1.15 | 102 |  | unsting | 8.8944 | 7.734261
Sussex BASE | 4768' | [6 empty] | 10.5 | SQZ Backside | Inside | SQZ height | CR height | Inside Hgt | Inside | 15.5216 | 13.49704
DV Tool | 4922' | [6 empty] | perfs | 4340 |  | 208 | 178 | 280 | Backside | 102.1072 | 88.78887
CBL BOC | 4932' | [6 empty] | CR |  | 4370 |  |  |  | Total | 126.5232 | 110.0202
[8 empty] | perfs | 4548 | 4548 | Notes:
Shannon BASE | absent | [6 empty] | Plug below Squeeze |  |  | cmt yield | plug height |  |  | cf | sxs
Prod within 1 mile ? | no | [6 empty] | plug top |  |  | 1.15 | 0 |  | Plug | 0 | 0
[8 empty] | plug base |  |  | Notes:
[6 empty] | 6538' | Niobrara SQ (3) | Niobrara/Codell |  |  | Backside | Inside | unsting
[7 empty] | 110 sxs (188.1 cf) | casing dia & wgt | 4.5 | 11.6 | 0.4909 | 0.0872 | 0.0872
[6 empty] | 6640' | top SQ perf holes | Notes: 10.5" calipered hole diameter
[6 empty] | 6670' | CICR | Plug above Squeeze |  |  | cmt yield | plug height |  |  | cf | sxs
[8 empty] | plug top |  |  | 1.38 | 0 |  | Plug | 0 | 0
|  |  |  | 110 sxs |  |  |  | plug base |  |  | Notes:
[8 empty] | SQUEEZE | excess | unsting | cmt yield | unsting hgt |  |  | cf | sxs
[6 empty] | 6950' | bot SQ perf holes | calipered hole dia | 1.2 | 6538 | 1.71 | 132 |  | unsting | 11.5104 | 6.731228
[8 empty] | 10.5 | SQZ Backside | Inside | SQZ height | CR height | Inside Hgt | Inside | 24.416 | 14.27836
CBL TOC | 6450' | [6 empty] | perfs | 6640 |  | 310 | 280 | 412 | Backside | 152.179 | 88.99357
|  |  | 350 sxs | 25 sxs |  | 6984' | Plug below SQ (4) | CR |  | 6670 |  |  |  | Total | 188.1054 | 110.0032
Niobrara TOP | 7193' | [5 empty] | 25 sxs (34.5 cf) | perfs | 6950 | 6950 | Notes:
[8 empty] | Plug below Squeeze |  |  | cmt yield | plug height |  |  | cf | sxs
[6 empty] | 7380' | CIBP | plug top |  | 6984 | 1.38 | 396 |  | Plug | 34.5312 | 25.02261
Niobrara perfs | 7272'-7337' | [6 empty] | plug base |  | 7380 | Notes:
Codell perfs | 7485'-7499'
J Sand perfs | 7923'-7965'
CIBP | 7973'
Shoe | 8062'
MTD | 8063'